## JNS_analysis_2025
				set by default 0 / [yellow marked] if no otherwise indicated	set by default 2 / [yellow marked] if no otherwise indicated					Special design features (see figure slide 33)
Nr. from VPI EMG	additional wheel type from JNS analysis	wheel type	Drawing Number	3	4	5	6	7	8	9	10	11	Thermostable?	nominal wheel diameter [mm]	outer diameter of the wear groove [mm]	inner diameter of the rim - outer side of the wheel [mm]	inner diameter of the rim - inner side of the wheel [mm]	d_lrp [mm]	res_thick_w [mm]	res_thick_lrp [mm]	axle load in the wheelset [t]	web thickness near the rim [mm]	tolerance_1 / [mm]	Tolerance_2 / [mm]	residual rim area (like definition in prEN13979-1:2022) [dm2]	residual rim area (like definition in prEN13979-1:2022, but considering clamping side inner rim diameter only) [dm2]	Diameter worn wheel for thermo-mechanical test in accordance EN 13979-1:2023	shape of web geometrie comparable to BA 004 (yes/partially/no/ N/A)	Minimum residual rim cross section area (in fully worn state)	Radii in the transition between rim and web comparable to wheel type BA 004	Position of the web nearly in the middle of rim	Allowed thickness of the web near the rim from 20 to 22 mm included	criteria based analysis	Decision JNS - relevant (yes/no)	Detailed anlysis in JNS backup presentation	Remark
1		002	1Fwg 665.0.02.001.007	920	854	820	250	200	185	R7	340			920	854	820	N/A	870	17	25	22,5	20	0	2	N/A	0,23	N/A	no	-	-	-	-	no	no	-
2		◊ 004	2Fwg 302.0.02.001.007	920	840	810	240	200	185	R7	290			920	840	810	810	856	15	23	22,5	20	0	2	0,20	0,20		yes	applicable	applicable	applicable	applicable	yes	yes	-	Reference
3		● 005	2Fwg 663.0.02.001.007	920	840	810	230	185	190	R7	285		x	920	840	810	810	856	15	23	20 (JNS)	20	0	2	0,20	0,20		yes	applicable			applicable	no	yes	yes	geometrical comperable, included in JNS 12/25
4		076	3Fwg 703.0.02.001.007	680	622	590	250	185	190	R7	246	AH70 H40/20		680	622	590		638	16	24			0	2					applicable			-	N/A	special
5		077	Fwg 802.02.001.07	760	672	640	250	185	190	R7	270			760	672	640		688	16	24			0	2					applicable			-	N/A	special
6		079	Fwg 771.02.001.07	840	752	720	250	185	190	R7	320			840	752	720		768	16	24			0	2					applicable			-	N/A	special
7		080	2Fwg 661.02.001.007	920	836	800	250	185	190	R1/R7	370			920	836	800	N/A	852	18	26	20,0	17	0	2	N/A	0,24		no	-			-	no	no	-
8		088	Fwg 600.02.001.07	1000	846	814	250	185	190	R1	445			1000	846	814		862	16	24			0	2					applicable			-	N/A	special
9		102	Fw 0600.02.001.05.87	920	840	810	260	200	185	R7	320			920	840	810	N/A	856	15	23	22,5	19	0	2	N/A	0,20	N/A	no	-	-	-	-	no	no	-
10		175	Fw 0600.02.001.05.75	760	680	620	250	185	185	R7	270			760	680	620		696	30	38			0	2					applicable			-	N/A	special
11		180	Fw 0000.02.001.05.85	920	840	810	250	185	185	R7	320			920	840	810	N/A	856	15	23	20,0	19	0	2	N/A	0,20		no	-			-	no	no	-
12		188	Fw 0601.02.001.05.77	1000 1)	892		225	185	185	BV2	350			1000	892	N/A		908	N/A	N/A			0	2					applicable			-	N/A	special
13		193	1Fwp 000.0.02.003.193	1000	920	865	235	185	185	R7	350			1000	920	865		936	27,5	35,5			0	2					applicable			-	N/A	special
14		302	1Fwg 665.0.02.003.302	920	880	820	250 / 270	205	185	R7	340			920	880	820	N/A	896	30	38	22,5	22	0	2	N/A	0,41	N/A	no	-	-	-	-	no	no	-
15		● 303	2Fwg 302.0.02.003.303	920	840	796	245	205	185	ER7	313		x	920	840	796	800	856	22	30	25,0	20	0	2	0,28	0,30		yes	not applicable	applicable	applicable	applicable	no	no	yes
16		● 304	3Fwg 302.0.02.003.304	920	854	810	240	205	185	R7	302		x	920	854	810	810	870	22	30	25,0	20	0	2	0,30	0,30		yes	not applicable	applicable	applicable	applicable	no	yes	yes	taken in account because similar to BA 390
17		● 306	2Fwg 000.0.02.003.013	920	840	775	270	200	190	ER7	364		x	920	840	775	775	856	32,5	40,5	22,5	22	0	1	0,44	0,44	YES (Lucchini RS)	no	-	-	-	-	no	no	-
18		● 307	2Fwg 000.0.02.003.014	920	840	775	270	205	190	ER7	362		x	920	840	775	775	856	32,5	40,5	25,0	22	0	1	0,44	0,44	YES (Lucchini RS)	no	-	-	-	-	no	no	-
	x	● 309	21.724.01	920	840	780 / 775	250	205	185	ER7	368		x	920	840	780	775	856			25,0	25	0	2	0,42	0,41	YES (RAFIL/BVV)	yes	not applicable	applicable	applicable	not applicable	no	no	yes
	x	● 310	21.724.00	920	840	780 / 775	250	205	185	ER7	368		x	920	840	780	775	856			25,0	25	0	2	0,42	0,41	YES (RAFIL/BVV)	yes	not applicable	applicable	applicable	not applicable	no	no	yes
	x	● 313					920	840	800	800				25,0	17	0	2	0,27	0,27		yes	not applicable	applicable	not applicable	not applicable	no	no	yes	DB Number, manufacturer CAF
19		● 313	455.0.215.000.36	920	840	805	245	205	188	ER7	313		x	920	840	800	800	856	20	28	25,0	20	0	2	0,27	0,27	YES (BTG)	partially	not applicable	applicable	not applicable	applicable	no	no	yes	VPI Number, manufacturer Bonatrans, Bona 313
20		● 314	2Fwg 000.0.02.003.002	920	840	805	260	205	185	R7	336		x	920	840	805	810,5	856	17,5	25,5	25,0	20	0	2	0,22	0,24	YES (BTG)	no	-	-	-	-	no	no	-	Crack in the web case - JNS Broken wheels 2019
21		● 315	2Fwg 000.0.02.003.001	920	840	800	273	205	185	R7	376		x	920	840	800	N/A	856	20	28	25,0	22	0	2	N/A	0,27		no	-	-	-	-	no	no	-
22		● 318	455.0.215.000.07	920	840	800	260	200	185	ER7	342		x	920	840	800	800	856	20	28	22,5	22	0	2	0,27	0,27	YES (BTG)	no	-	-	-	-	no	no	-
	x	● 319					x	920	840	800	800				25,0	22	0	2	0,27	0,27	YES (BTG)	no	-	-	-	-	no	no	-
23		● 324	2Fwg 000.0.02.003.003	920	840	805	260	200	185	R7	335		x	920	840	805	810,5	856	17,5	25,5	22,5	20	0	2	0,22	0,24	YES (BTG)	no	-	-	-	-	no	no	-	Crack in the web case - JNS Broken wheels 2019
24		● 325	2Fwg 000.0.02.003.004	920	854	820	273	200	185	R7	335		x	920	854	820	820	870	17	25	22,5	17	0	2	0,23	0,23		no	-	-	-	-	no	no	-
25		● 374	2Fwg 000.0.02.002.009	760	680	650	240	185	195	R7	243 / 201		x	760	680	650		696	15	23			0	2					applicable			-	N/A	special
				730					x	730	680	650		696	15	23			0	2					applicable			-	N/A	special
26		● 375	2Fwg 000.0.02.002.007	760	680	650	240	185	195	R7	244 / 202		x	760	680	650		696	15	23			0	2					applicable			-	N/A	special
				730					x	730	680	650		696	15	23			0	2					applicable			-	N/A	special
27		● 379	A 21.456.00	840	760	730	225	185	195	ER7	283		x	840	760	730		776	15	23			0	2					applicable			-	N/A	special
28		409	455.0.111.000.10	920	830	790	285 / 250	185	190	R7	351			920	830	790	790	846	20	28	20,0	19	0	2	0,27	0,27		no	-			-	no	no	-
29		428	455.0.217.000.07	920	854	820	270 / 260	200	185	R7	366			920	854	820	N/A	870	17	25	22,5	22	0	2	N/A	0,23	N/A	no	-	-	-	-	no	no	-
30		● 706	X.03.00706	920	840	800	270	205	185	ER7	340		x	920	840	800	800	856	20	28	25,0	17	0	2	0,27	0,27		partially	not applicable	not applicable	not applicable	not applicable	no	no	yes
31		● 807	455.0.212.000.36	920	840	790	250 / 285	185	190	ER7	373		x	920	830	790	790	846	20	28	20,0	20	0	2	0,27	0,27		no	-			-	no	no	-	lower axleload
32		● ESFA	455.0.215.000.41	920	840	800	260	215	188	ER7	323		x	920	840	800	800	856	20	28	25,0	20	0	2	0,27	0,27	YES (BTG)	partially	not applicable	applicable	applicable	applicable	no	no	yes	same like ZDB 34
33		● GA88	455.0.225.000.12	1000	920	880	270	205	190	ER7	403		x	1000	920	880		936	20	28			0	2					applicable			-	N/A	special
34		● RI 027	21.738.00	920	840	780	270	215	185	ER7	369		x	920	840	780	775	856	30	38	25,0	25	0	2	0,42	0,41	YES (RAFIL/BVV)	partially	not applicable	applicable	applicable	not applicable	no	no	yes
35		VRY	038-01Z2/00020445-02.11	920	854	820	260 / 270	200	185	R7	366			920	854	820	N/A	870	17	25	22,5	22	0	2	N/A	0,23	N/A	no	-	-	-	-	no	no	-
36		VRY	-01Z3/00022325-02.11	920	840	810	240	200	185	R7	290			920	840	810	N/A	856	15	23	22,5	20	0	2	N/A	0,20	N/A	yes	applicable	applicable	applicable	applicable	yes	yes	see BA 004	The wheel type BA 004 could also be used in some versions of wheelset type VRY
37		VRS	038-01Z2/00020447-02.11	920	830	790	250 / 285	185	190	R7	351			920	830	790	N/A	846	20	28	20,0	19	0	2	N/A	0,27		no	-			-	no	no	-
38		URS	038-01Z2/00022074-02.11	1000	900	723	250	185	185					1000	900	723		916	88,5	96,5			0	2					applicable			-	N/A	special
39		● RI 025	21.061.56	920	840	810	245	205	187	ER7	306		x	920	840	810	N/A	856	15	23	25,0	20	0	2	N/A	0,20		yes	applicable	applicable	applicable	applicable	yes	yes	yes
40		802	7TN 090100-1-01	920	824	790	250	185	185	St7P	359			920	824	790	N/A	840	17	25	20,0	19	0	2	N/A	0,23		no information	applicable			-	N/A	special	-	lower axleload
			R008.008/03/B		830		285		190	R7T	392			920	830	790	N/A	846	20	28		19	0	2	N/A	0,27		no information	not applicable			-	no	special	-	lower axleload
			X094600-1-01		854	820			185	R7T	350			920	854	820	N/A	870	17	25		19	0	2	N/A	0,23		no information	applicable			-	N/A	special	-	lower axleload
			X093800-1-01				250		190	P58	354			920	854	820	N/A	870	17	25		N/A	0	2	N/A	0,23		no information	applicable			-	N/A	special	-	lower axleload
			X093300-1-01		824	790				St7P	354			920	824	790	N/A	840	17	25		19	0	2	N/A	0,23		no information	applicable			-	N/A	special	-	lower axleload
41		803	X094400-1-01	920	854	820	260	200	185	R7T	366			920	854	820	N/A	870	17	25	22,5	22	0	2	N/A	0,23	N/A	no	-	-	-	-	no	no	-	ORE Standard wheel

			200 M1111 0001				250			R7	375			920	854	820	N/A	870	17	25		22	0	2	N/A	0,23		no	-			-	no	no	-	ORE Standard wheel
			PN-92/K-91019				270			P52T P52E / P58	366			920	854	820	N/A	870	17	25		25	0	2	N/A	0,23		no	-			-	no	no	-	ORE Standard wheel
42		9051	10 448 526 2)	1000	900			185	185	BV1		Straight web		1000	900	N/A		916	N/A	N/A			0	2					applicable			-	N/A	special
			10 448 540 2)		950					WT		Straight web		1000	950	N/A		966	N/A	N/A			0	2					applicable			-	N/A	special
			DEV 3.2.110 2)		950					WT		corrugated web		1000	950	N/A		966	N/A	N/A			0	2					applicable			-	N/A	special
			10.448.551		930					R7		corrugated web		1000	930	N/A		946	N/A	N/A			0	2					applicable			-	N/A	special
43		9052(c)	10.448.531	920	820		270	185	185	BV1	359	Straight web		920	820	N/A	N/A	836	N/A	N/A	20,6	N/A	0	2	N/A	N/A		no information	N/A			-	N/A	special	-	lower axleload
			10.448.539		870					WT	309			920	870	N/A	N/A	886	N/A	N/A		N/A	0	2	N/A	N/A		no information	N/A			-	N/A	special	-	lower axleload
44		9052(o)	DEV 32 109	920	870		270	185	185	WT	312	corrugated web		920	870	N/A	N/A	886	N/A	N/A	20,6	N/A	0	2	N/A	N/A		no information	N/A			-	N/A	special	-	lower axleload
			10.448.550		850					R7	328			920	850	N/A	N/A	866	N/A	N/A		N/A	0	2	N/A	N/A		no information	N/A			-	N/A	special	-	lower axleload
45		● 9052(bc)	10-4023-651 Rep. 105	920	850	800	270	185	185	ER7		S-shaped web	x	920	850	800	820	870	25	35	20,6	16	0	2	0,27	0,34		no information	not applicable			-	no	special	-	lower axleload
46		9054	10.4005 784 Rep. 1	920	850			200	185	R7		corrugated web		920	850	N/A	N/A	866	N/A	N/A	22,5	N/A	0	2	N/A	N/A	N/A	N/A	N/A	-	-	-	N/A	special	yes	overview drawing - 4 wheel designs, no further information, individual assessment necessary
47		● 9054B	10.4018.602	920	850	820		200	185	R7	342	S-shaped web	x	920	850	820	820	870	15	25	22,5	17	0	2	0,20	0,20		no	-	not applicable	not applicable	-	no	no	yes	overview drawing - 4 wheel designs based on BA 318, 306/307, Valdunes Drawing 10-4018 602/ 70 751-30 and CAF
	x	● 9054B CAF					920	850	820	820				22,5	17	0	2	0,20	0,20		partially	applicable	-	-	not applicable	no	no	yes
48		9056	10 448 550 Rep. 1	920	850			188	185	R7	327	corrugated web		920	850	N/A	N/A	866	N/A	N/A	20,6	N/A	0	2	N/A	N/A		no information	N/A			-	N/A	special	-	lower axleload
49		● 9056B	10 4023 651 Rep. 105	920	850	800		188	185	R7		S-shaped web	x	920	850	800	820	870	25	35	20,6	16	0	2	0,27	0,34		no information	not applicable			-	no	special	-	lower axleload
50		● 9071	70.761	920	830	800		208	185	ER7		S-shaped web	x	920	830	800	800	850	15	25	25,0	17	0	2	0,20	0,20		N/A	applicable	-	-	-	N/A	special	yes	overview drawing - 3 wheel designs, no further information, individual assessment necessary
	x	● 9071 CAF					920	830	800	800				25,0	17	0	2	0,20	0,20		no	-	-	-	-	no	no	yes	Wheel from CAF
51		● 9074B	10 4017 647	920	830	800		200	185	R7		S-shaped web	x	920	830	800	800	850	15	25	22,5	17	0	2	0,20	0,20		no	-	-	-	-	no	no	yes
	x	● 9074B CAF					920	830	800	800				22,5	17	0	2	0,20	0,20		no	-	-	-	-	no	no	yes
52		● 9076	10-4023-651 Rep.106	920	850	800		195	185	ER7		S-shaped web	x	920	850	800	820	870	25	35	20,6	16	0	2	0,27	0,34		no information	not applicable			-	no	special	-	lower axleload
53		F730	66L247_3	730	671	622	255	185	185	ER7	243		x	730	671	622		687	24,5	32,5			0	2					applicable			-	N/A	special
54		33UR/m	98251	850	745	676	250	185	188	ER7				850	745	676		761	34,5	42,5			0	2					applicable			-	N/A	special
55		38UR/m	103945	760	695	660	250	185	190	ER7	275			760	695	660		711	17,5	25,5			0	2					applicable			-	N/A	special
56		42 m	102695	840	790	770	250	185	170	ER7	276			840	790	770		806	10	18			0	2					applicable			-	N/A	special
57		42mp	000.04.01 1	840	770	740	250	185	193	ER7				840	770	740		786	15	23			0	2					applicable			-	N/A	special
	x	9076 CAF					920	850	820	820				20,6	17	0	2	0,20	0,20		partially	applicable			not applicable	no	special	-	lower axleload, asymetric wheel
58		46UR/m	98252	920	854	820	250	185	188	ER7	-			920	854	820	820	870	17	25	20,0	19	0	2	0,23	0,23		no information	applicable			-	N/A	special	-	lower axleload
59		B46UR/m	103123	920	854	820	250	200	185	ER7	-			920	854	820	820	870	17	25	22,5	22	0	2	0,23	0,23		no	-	-	-	-	no	no	-
60		28501	10.448.549	840	770	740	250	188	185	ER7	293			840	770	740		786	15	23			0	2					applicable			-	N/A	special
61		● SURA25	11000001179	920	840	775	270	220	190	ER7	354		x	920	840	775	775	856	32,5	40,5	25,0	22	0	1	0,44	0,44	YES (Lucchini RS)	no	-	-	-	-	no	no	-
62		● LF26	11000001210	920	840	785	271/269	220	190	ER7	329		x	920	840	785	785	856	27,5	35,5	25,0	19	0	1	0,37	0,37	YES (Lucchini RS)	no	-	-	-	-	no	no	-
63		◊ZDB29	455.0.212.000.03	920	840	810	260/250	205	187	R7	310	S-shaped web		920	840	810	845	856	15	23	25,0	20	0	2	0,08	0,20	YES (BTG) not produced	no	-	-	-	-	no	no	-
64		ZB34	455.0.215.000.41	920	840	800	260	215	188	ER7	323			920	840	800	800	856	20	28	25,0	20	0	2	0,27	0,27	YES (BTG)	partially	not applicable	-	-	applicable	no	no	yes
	x	390	21.061.28	920	840	810	245	205	187	ER7	302		x	920	840	810	N/A				22,5	20	0	2	N/A	0,20		yes	applicable	applicable	applicable	applicable	yes	yes	yes
	x	VALD25+	VDI0277	920	830	782	260	205	188	ER7	349	S-shaped web	x	920	830	782	784	846	24	32	25,0	16	0	2	0,32	0,32		no	-	-	-	-	no	no	-
	x	ULT25	KP-0050-16 /CV	920	840	790	260	205	187	ER7	343	corrugated web	x	920	840	790	790				25,0	31,6	0	2	0,34	0,34		partially	not applicable	not applicable	applicable	not applicable	no	no	yes
	x	ULT23	KP-0050-16 /CV	920	840	790	260	200	187	ER7	345	corrugated web	x	920	840	790	790				22,5	31,6	0	2	0,34	0,34		partially	not applicable	not applicable	applicable	not applicable	no	no	yes
	x	LiTheS CAF					920	840	783	783				25,0	16	0	2	0,38	0,38		no	-	-	-	-	no	no	yes
	x	RI 028	21.740.00	920	840	796 / 808	250	205	186	ER7	325	corrugated web	x	920	840	796	808				25,0	21	0	2	0,26	0,30	YES (RAFIL/BVV)	partially	not applicable	applicable	applicable	applicable	no	no	yes
	x	Db-004sa	21.061.43	920	840	810	240	200	185	ER7	304	corrugated web	x	920	840	810	810				22,5	20	0	2	0,20	0,20		yes	applicable	applicable	applicable	applicable	yes	yes	yes
	x	Db-10sa					920	854	N/A	N/A	22,5			22,5	N/A	0	2	N/A	N/A		N/A	N/A	-	-	-	N/A	special	yes
	x	Db-10sa	RM 411.00.551.2					920	854	800	800				22,5	25	0	2	0,36	0,36	YES (BTG)	partially	not applicable	applicable	applicable	not applicable	no	no	yes
	x	Db-10sa					920	852	820	825				22,5	22	0	2	0,20	0,22		no	-	-	-	-	no	no	yes
	x	Db-10	ZfW 411.00.525.2					920	854	820	820	22,5			22,5	22	0	2	0,23	0,23		no	-	-	-	-	no	no	-
	x	RI 101					920	840	796	800				22,5	20	0	2	0,28	0,30		yes	not applicable	applicable	applicable	applicable	no	no	yes
	x	R32	A68.0AZ0.07.102b					920	840	810	810				22,5	20	0	2	0,2025	0,2025		yes	applicable	applicable	applicable	applicable	yes	yes	yes
	x	HLF306	11000003360 version 1&2					920	840	785	785				23,5	19			0,37	0,37	YES (Lucchini RS)	no	-	-	-	-	no	no	-
	x	HLF307	11000003360 version 3					920	840	785	785				25	19			0,37	0,37	YES (Lucchini RS)	no	-	-	-	-	no	no	-

		● thermo stable wheel
		◊ The procurement of new wheelsets and the mounting of the wheels on existings axles in the IS 3 is not recommended